## Sheet1
Type of concrete | fc (MPa) | Type of bar | Bar size | Cmin (mm) | Embedment lengths (mm) | Type of Condition | Contaminant | τmax (MPa) | Failure mode
0 | 26.1 | 0 | 10 | 16 | 100 | 0 | 0 | 15.45 | 0
0 | 26.1 | 0 | 12 | 16 | 120 | 0 | 0 | 15.33 | 0
0 | 26.1 | 0 | 16 | 16 | 160 | 0 | 0 | 12.46 | 0
0 | 26.1 | 0 | 10 | 40 | 100 | 0 | 0 | 14.08 | 0
0 | 26.1 | 0 | 12 | 40 | 120 | 0 | 0 | 13.9 | 0
0 | 26.1 | 0 | 16 | 40 | 160 | 0 | 0 | 11.3 | 0
0 | 48.5 | 0 | 10 | 16 | 100 | 0 | 0 | 16.95 | 0
0 | 48.5 | 0 | 12 | 16 | 120 | 0 | 0 | 16.68 | 0
0 | 48.5 | 0 | 16 | 16 | 160 | 0 | 0 | 13.63 | 0
0 | 48.5 | 0 | 10 | 40 | 100 | 0 | 0 | 15.62 | 0
0 | 48.5 | 0 | 12 | 40 | 120 | 0 | 0 | 15.58 | 0
0 | 48.5 | 0 | 16 | 40 | 160 | 0 | 0 | 12.58 | 0
0 | 68.67 | 0 | 10 | 16 | 100 | 0 | 0 | 18.27 | 0
0 | 68.67 | 0 | 12 | 16 | 120 | 0 | 0 | 17.93 | 0
0 | 68.67 | 0 | 16 | 16 | 160 | 0 | 0 | 14.84 | 0
0 | 68.67 | 0 | 10 | 40 | 100 | 0 | 0 | 17.56 | 0
0 | 68.67 | 0 | 12 | 40 | 120 | 0 | 0 | 17.56 | 0
0 | 68.67 | 0 | 16 | 40 | 160 | 0 | 0 | 14.18 | 0
1 | 30.1 | 0 | 10 | 50 | 100 | 0 | 0 | 13 | 0
1 | 30.1 | 0 | 16 | 50 | 160 | 0 | 0 | 11.57 | 0
1 | 53.3 | 0 | 10 | 50 | 100 | 0 | 0 | 16.86 | 0
1 | 53.3 | 0 | 16 | 50 | 160 | 0 | 0 | 17.25 | 0
0 | 32.02 | 0 | 10 | 50 | 100 | 0 | 0 | 13.33 | 0
0 | 32.02 | 0 | 16 | 50 | 160 | 0 | 0 | 13.2 | 0
0 | 50.2 | 0 | 10 | 50 | 100 | 0 | 0 | 16.55 | 0
0 | 50.2 | 0 | 16 | 50 | 160 | 0 | 0 | 16.95 | 0
0 | 28.93 | 0 | 14 | 50 | 100 | 0 | 0 | 16.24 | 0
0 | 28.93 | 0 | 14 | 50 | 100 | 1 | 0 | 14.32 | 0
0 | 28.93 | 0 | 14 | 50 | 100 | 2 | 0 | 15.46 | 0
1 | 30.57 | 0 | 14 | 50 | 100 | 0 | 0 | 15.34 | 0
1 | 30.57 | 0 | 14 | 50 | 100 | 1 | 0 | 14.89 | 0
1 | 30.57 | 0 | 14 | 50 | 100 | 2 | 0 | 15.11 | 0
2 | 31.6 | 0 | 14 | 50 | 100 | 0 | 0 | 16.63 | 0
2 | 31.6 | 0 | 14 | 50 | 100 | 1 | 0 | 15.06 | 0
2 | 31.6 | 0 | 14 | 50 | 100 | 2 | 0 | 15.92 | 0
0 | 28.93 | 1 | 10 | 50 | 100 | 0 | 0 | 18.76 | 0
0 | 28.93 | 1 | 10 | 50 | 100 | 0 | 0 | 18.54 | 0
0 | 28.93 | 1 | 10 | 50 | 100 | 1 | 0 | 18.47 | 0
1 | 30.57 | 1 | 10 | 50 | 100 | 0 | 0 | 15.04 | 0
1 | 30.57 | 1 | 10 | 50 | 100 | 1 | 0 | 14.91 | 0
1 | 30.57 | 1 | 10 | 50 | 100 | 2 | 0 | 14.9 | 0
2 | 31.6 | 1 | 10 | 50 | 100 | 0 | 0 | 12.16 | 0
2 | 31.6 | 1 | 10 | 50 | 100 | 1 | 0 | 10.25 | 0
2 | 31.6 | 1 | 10 | 50 | 100 | 2 | 0 | 11.73 | 0
0 | 28.93 | 0 | 14 | 50 | 100 | 3 | 0 | 16.13 | 0
1 | 30.57 | 0 | 14 | 50 | 100 | 3 | 0 | 15.41 | 0
2 | 31.6 | 0 | 14 | 50 | 100 | 3 | 0 | 16.46 | 0
0 | 28.93 | 1 | 10 | 50 | 100 | 3 | 0 | 15.97 | 0
1 | 30.57 | 1 | 10 | 50 | 100 | 3 | 0 | 12.8 | 0
2 | 31.6 | 1 | 10 | 50 | 100 | 3 | 0 | 2.72 | 0
0 | 28.93 | 0 | 10 | 50 | 100 | 4 | 0 | 14.91 | 0
1 | 30.57 | 0 | 10 | 50 | 100 | 4 | 0 | 15.04 | 0
2 | 31.6 | 0 | 10 | 50 | 100 | 4 | 0 | 15.52 | 0
0 | 28.93 | 1 | 10 | 50 | 100 | 4 | 0 | 16.31 | 0
1 | 30.57 | 1 | 10 | 50 | 100 | 4 | 0 | 13.29 | 0
2 | 31.6 | 1 | 10 | 50 | 100 | 4 | 0 | 10.81 | 0
3 | 57 | 2 | 12 | 50 | 60 | 0 | 0 | 21.9 | 0
3 | 57 | 2 | 12 | 50 | 84 | 0 | 0 | 19.3 | 0
3 | 57 | 2 | 12 | 50 | 120 | 0 | 0 | 17.3 | 0
3 | 57 | 1 | 12 | 50 | 60 | 0 | 0 | 18.4 | 0
3 | 57 | 1 | 12 | 50 | 84 | 0 | 0 | 14.6 | 0
3 | 57 | 1 | 12 | 50 | 120 | 0 | 0 | 11.7 | 0
3 | 57 | 2 | 16 | 50 | 60 | 0 | 0 | 19.9 | 0
3 | 57 | 2 | 16 | 50 | 84 | 0 | 0 | 17.5 | 0
3 | 57 | 2 | 16 | 50 | 120 | 0 | 0 | 15.9 | 0
3 | 57 | 1 | 16 | 50 | 60 | 0 | 0 | 21.1 | 0
3 | 57 | 1 | 16 | 50 | 84 | 0 | 0 | 18.1 | 0
3 | 57 | 1 | 16 | 50 | 120 | 0 | 0 | 15.2 | 0
3 | 57 | 2 | 19 | 50 | 60 | 0 | 0 | 18 | 0
3 | 57 | 2 | 19 | 50 | 84 | 0 | 0 | 16 | 0
3 | 57 | 2 | 19 | 50 | 120 | 0 | 0 | 13.7 | 0
3 | 57 | 1 | 19 | 50 | 60 | 0 | 0 | 15.1 | 0
3 | 57 | 1 | 19 | 50 | 84 | 0 | 0 | 13.9 | 0
3 | 57 | 1 | 19 | 50 | 120 | 0 | 0 | 12.4 | 0
0 | 63 | 2 | 16 | 50 | 60 | 0 | 0 | 18.5 | 0
0 | 63 | 2 | 16 | 50 | 84 | 0 | 0 | 17.3 | 0
0 | 63 | 2 | 16 | 50 | 120 | 0 | 0 | 13.9 | 0
0 | 63 | 1 | 16 | 50 | 60 | 0 | 0 | 15 | 0
0 | 63 | 1 | 16 | 50 | 84 | 0 | 0 | 13.4 | 0
0 | 63 | 1 | 16 | 50 | 120 | 0 | 0 | 10.5 | 0
0 | 63 | 2 | 19 | 50 | 60 | 0 | 0 | 11.2 | 0
0 | 63 | 2 | 19 | 50 | 84 | 0 | 0 | 10.7 | 0
0 | 63 | 2 | 19 | 50 | 120 | 0 | 0 | 9.7 | 0
0 | 63 | 1 | 19 | 50 | 60 | 0 | 0 | 10.1 | 0
0 | 63 | 1 | 19 | 50 | 84 | 0 | 0 | 9.6 | 0
0 | 63 | 1 | 19 | 50 | 120 | 0 | 0 | 9.4 | 0
4 | 97.38 | 3 | 10 | 50 | 50 | 0 | 0 | 26.94 | 0
4 | 97.38 | 3 | 12 | 50 | 60 | 0 | 0 | 22.39 | 0
4 | 97.38 | 3 | 16 | 50 | 80 | 0 | 0 | 20.8 | 0
4 | 97.38 | 3 | 10 | 50 | 100 | 0 | 0 | 28.86 | 0
4 | 97.38 | 3 | 12 | 50 | 120 | 0 | 0 | 16.99 | 0
4 | 97.38 | 3 | 16 | 50 | 160 | 0 | 0 | 15.55 | 0
4 | 81.74 | 1 | 10 | 50 | 50 | 0 | 0 | 29.72 | 0
4 | 81.74 | 1 | 12 | 50 | 60 | 0 | 0 | 29.48 | 0
4 | 81.74 | 1 | 16 | 50 | 80 | 0 | 0 | 27.64 | 0
4 | 81.74 | 1 | 10 | 50 | 100 | 0 | 0 | 28.34 | 0
4 | 81.74 | 1 | 12 | 50 | 120 | 0 | 0 | 22.47 | 0
4 | 81.74 | 1 | 16 | 50 | 160 | 0 | 0 | 21.16 | 1
4 | 97.38 | 0 | 16 | 50 | 80 | 0 | 0 | 26.07 | 1
4 | 81.74 | 0 | 16 | 50 | 160 | 0 | 0 | 20.37 | 1
1 | 63.68 | 3 | 8 | 15 | 40 | 0 | 0 | 20.31 | 0
1 | 63.68 | 3 | 8 | 15 | 80 | 0 | 0 | 15.2 | 0
1 | 63.68 | 3 | 8 | 15 | 160 | 0 | 0 | 14.34 | 0
1 | 63.68 | 3 | 8 | 30 | 40 | 0 | 0 | 19.28 | 0
1 | 63.68 | 3 | 8 | 30 | 80 | 0 | 0 | 17.37 | 0
1 | 63.68 | 3 | 8 | 30 | 160 | 0 | 0 | 16.34 | 0
1 | 63.68 | 3 | 12 | 15 | 60 | 0 | 0 | 19.54 | 0
1 | 63.68 | 3 | 12 | 15 | 120 | 0 | 0 | 15.35 | 0
1 | 63.68 | 3 | 12 | 15 | 240 | 0 | 0 | 13.3 | 0
1 | 63.68 | 3 | 12 | 30 | 60 | 0 | 0 | 24.58 | 0
1 | 63.68 | 3 | 12 | 30 | 120 | 0 | 0 | 19.71 | 0
1 | 63.68 | 3 | 12 | 30 | 240 | 0 | 0 | 16.09 | 0
0 | 30 | 4 | 12 | 50 | 240 | 0 | 0 | 12.75 | 2
0 | 30 | 4 | 8 | 50 | 160 | 0 | 0 | 13.74 | 2
0 | 30 | 0 | 12 | 50 | 240 | 0 | 0 | 7.31 | 2
0 | 30 | 0 | 8 | 50 | 160 | 0 | 0 | 7.75 | 2
0 | 30 | 4 | 12 | 50 | 120 | 0 | 0 | 18.19 | 0
0 | 30 | 4 | 8 | 50 | 80 | 0 | 0 | 22.15 | 0
0 | 30 | 0 | 12 | 50 | 120 | 0 | 0 | 13.13 | 0
0 | 30 | 0 | 8 | 50 | 80 | 0 | 0 | 13.51 | 0
0 | 25 | 5 | 25 | 50 | 250 | 0 | 0 | 4.81 | 0
0 | 25 | 0 | 25 | 50 | 250 | 0 | 0 | 10.23 | 0
0 | 30 | 5 | 25 | 50 | 250 | 0 | 0 | 5.8 | 0
0 | 30 | 0 | 25 | 50 | 250 | 0 | 0 | 12.52 | 0
0 | 35.33 | 1 | 6 | 50 | 60 | 0 | 0 | 15.19 | 0
0 | 35.33 | 1 | 6 | 50 | 60 | 0 | 0 | 18.35 | 0
0 | 35.33 | 1 | 6 | 50 | 60 | 0 | 0 | 16.92 | 0
0 | 35.33 | 3 | 6 | 50 | 60 | 0 | 0 | 13.26 | 0
0 | 35.33 | 7 | 6 | 50 | 60 | 0 | 0 | 13.2 | 0
0 | 35.33 | 7 | 6 | 50 | 60 | 0 | 0 | 15.95 | 0
0 | 35.33 | 0 | 6 | 50 | 60 | 0 | 0 | 10.01 | 0
0 | 30.39 | 3 | 12 | 50 | 72 | 0 | 0 | 11.3 | 0
0 | 30.39 | 3 | 16 | 50 | 96 | 0 | 0 | 10.6 | 0
0 | 30.39 | 3 | 19 | 50 | 114 | 0 | 0 | 7.1 | 0
0 | 30.39 | 3 | 25 | 50 | 150 | 0 | 0 | 7 | 0
0 | 30.39 | 3 | 12 | 50 | 120 | 0 | 0 | 10.6 | 0
0 | 30.39 | 3 | 16 | 50 | 160 | 0 | 0 | 7.3 | 0
0 | 30.39 | 3 | 19 | 50 | 190 | 0 | 0 | 6.6 | 0
0 | 30.39 | 3 | 25 | 50 | 250 | 0 | 0 | 6.4 | 0
0 | 30.39 | 3 | 12 | 50 | 192 | 0 | 0 | 8.7 | 0
0 | 30.39 | 3 | 19 | 50 | 304 | 0 | 0 | 5.3 | 0
0 | 30.39 | 3 | 25 | 50 | 400 | 0 | 0 | 5.1 | 0
0 | 30.39 | 3 | 12 | 50 | 120 | 0 | 0 | 12.3 | 0
0 | 30.39 | 3 | 16 | 50 | 160 | 0 | 0 | 10.8 | 0
0 | 30.39 | 3 | 25 | 50 | 250 | 0 | 0 | 7.4 | 0
0 | 30.39 | 0 | 12 | 50 | 72 | 0 | 0 | 23.1 | 0
0 | 30.39 | 0 | 16 | 50 | 96 | 0 | 0 | 21.6 | 0
0 | 30.39 | 0 | 19 | 50 | 114 | 0 | 0 | 16 | 0
0 | 30.39 | 0 | 25 | 50 | 150 | 0 | 0 | 13.5 | 0
0 | 30.39 | 0 | 12 | 50 | 120 | 0 | 0 | 14.4 | 0
0 | 30.39 | 0 | 16 | 50 | 160 | 0 | 0 | 13.4 | 0
0 | 30.39 | 0 | 19 | 50 | 190 | 0 | 0 | 11.7 | 0
0 | 30.39 | 0 | 25 | 50 | 250 | 0 | 0 | 7.4 | 0
0 | 30.39 | 0 | 12 | 50 | 192 | 0 | 0 | 8.6 | 0
0 | 30.39 | 0 | 19 | 50 | 304 | 0 | 0 | 11 | 0
0 | 30.39 | 0 | 25 | 50 | 400 | 0 | 0 | 7.7 | 0
0 | 32.5 | 0 | 10 | 43 | 100 | 0 | 0 | 10.9 | 0
0 | 32.5 | 0 | 10 | 43 | 200 | 0 | 0 | 5.1 | 0
0 | 33.3 | 8 | 10 | 43 | 100 | 0 | 0 | 9.4 | 0
0 | 33.3 | 8 | 16 | 46 | 160 | 0 | 0 | 2.3 | 0
0 | 33.3 | 3 | 10 | 43 | 100 | 0 | 0 | 0.8 | 0
0 | 33.3 | 3 | 19 | 47 | 190 | 0 | 0 | 3.4 | 0
0 | 32.4 | 8 | 10 | 43 | 150 | 0 | 0 | 10.1 | 0
0 | 32.4 | 8 | 16 | 46 | 240 | 0 | 0 | 8.2 | 1
0 | 32.4 | 3 | 10 | 43 | 150 | 0 | 0 | 9.4 | 0
0 | 32.4 | 3 | 19 | 47 | 285 | 0 | 0 | 6.1 | 1
0 | 31.3 | 8 | 10 | 43 | 200 | 0 | 0 | 12.1 | 0
0 | 31.3 | 8 | 16 | 46 | 320 | 0 | 0 | 9.6 | 0
0 | 31.3 | 3 | 10 | 43 | 200 | 0 | 0 | 10.1 | 0
0 | 31.3 | 3 | 19 | 47 | 380 | 0 | 0 | 6.1 | 1
0 | 36.9 | 8 | 10 | 43 | 100 | 0 | 0 | 13.4 | 0
0 | 36.9 | 8 | 16 | 46 | 160 | 0 | 0 | 7.7 | 0
0 | 36.9 | 3 | 10 | 43 | 100 | 0 | 0 | 17.2 | 0
0 | 36.9 | 3 | 19 | 47 | 190 | 0 | 0 | 6.8 | 1
0 | 41.5 | 8 | 10 | 43 | 150 | 0 | 0 | 15.9 | 1
0 | 41.5 | 8 | 16 | 46 | 240 | 0 | 0 | 11.9 | 0
0 | 41.5 | 3 | 10 | 43 | 150 | 0 | 0 | 11.9 | 0
0 | 41.5 | 3 | 19 | 47 | 285 | 0 | 0 | 6.9 | 1
0 | 39.3 | 8 | 10 | 43 | 200 | 0 | 0 | 11.8 | 0
0 | 39.3 | 8 | 16 | 46 | 320 | 0 | 0 | 9.2 | 0
0 | 39.3 | 3 | 10 | 43 | 200 | 0 | 0 | 9.6 | 0
0 | 39.3 | 3 | 19 | 47 | 380 | 0 | 0 | 7.1 | 0
0 | 40 | 3 | 12 | 50 | 120 | 0 | 0 | 8.402 | 0
0 | 40 | 3 | 12 | 50 | 120 | 0 | 0 | 8.17 | 0
0 | 40 | 3 | 12 | 50 | 120 | 0 | 0 | 8.473 | 0
0 | 64 | 3 | 12 | 35 | 60 | 0 | 0 | 22.84 | 0
0 | 37 | 4 | 4 | 50 | 40 | 0 | 0 | 32.07 | 0
0 | 37 | 9 | 4 | 50 | 40 | 0 | 0 | 32.13 | 0
0 | 37 | 4 | 4 | 50 | 40 | 2 | 0 | 28.09 | 0
0 | 37 | 9 | 4 | 50 | 40 | 2 | 0 | 30.11 | 0
0 | 37 | 4 | 6 | 50 | 60 | 0 | 0 | 30.33 | 0
0 | 37 | 9 | 6 | 50 | 60 | 0 | 0 | 30.28 | 0
0 | 37 | 4 | 6 | 50 | 60 | 2 | 0 | 24.28 | 0
0 | 37 | 9 | 6 | 50 | 60 | 2 | 0 | 28.29 | 0
0 | 37 | 4 | 8 | 50 | 80 | 0 | 0 | 24.11 | 0
0 | 37 | 9 | 8 | 50 | 80 | 0 | 0 | 26.07 | 0
0 | 37 | 4 | 8 | 50 | 80 | 2 | 0 | 26.02 | 0
0 | 37 | 9 | 8 | 50 | 80 | 2 | 0 | 26.13 | 0
0 | 25.17 | 7 | 16 | 50 | 40 | 0 | 0 | 18.5 | 0
0 | 25.17 | 7 | 16 | 50 | 80 | 0 | 0 | 14.47 | 0
0 | 26 | 7 | 16 | 50 | 160 | 0 | 0 | 11.67 | 0
0 | 25.17 | 7 | 16 | 50 | 320 | 0 | 0 | 4.4 | 0
0 | 63.3 | 7 | 16 | 50 | 80 | 0 | 0 | 25.33 | 0
0 | 25.17 | 0 | 16 | 50 | 40 | 0 | 0 | 21.87 | 0
0 | 25.17 | 0 | 16 | 50 | 80 | 0 | 0 | 14.63 | 0
0 | 26 | 0 | 16 | 50 | 160 | 0 | 0 | 10.63 | 0
0 | 25.17 | 0 | 16 | 50 | 320 | 0 | 0 | 5.2 | 0
0 | 63.3 | 0 | 16 | 50 | 80 | 0 | 0 | 19.63 | 0
0 | 46.3 | 10 | 13 | 50 | 130 | 0 | 0 | 15.9 | 0
0 | 46.3 | 10 | 13 | 50 | 130 | 0 | 1 | 14.2 | 0
0 | 46.3 | 10 | 13 | 50 | 130 | 0 | 2 | 14.1 | 0
0 | 46.3 | 10 | 13 | 50 | 130 | 0 | 3 | 15.3 | 0
0 | 51.1 | 0 | 13 | 50 | 130 | 0 | 0 | 16.1 | 0
0 | 51.1 | 0 | 13 | 50 | 130 | 0 | 1 | 14.5 | 0
0 | 51.1 | 0 | 13 | 50 | 130 | 0 | 2 | 14 | 0
0 | 51.1 | 0 | 13 | 50 | 130 | 0 | 3 | 16.3 | 0
0 | 32.3 | 10 | 13 | 50 | 130 | 0 | 0 | 15.6 | 0
0 | 32.3 | 10 | 13 | 50 | 130 | 0 | 1 | 13.5 | 0
0 | 32.3 | 10 | 13 | 50 | 130 | 0 | 2 | 13.5 | 0
0 | 32.3 | 10 | 13 | 50 | 130 | 0 | 3 | 15.7 | 0
0 | 32.7 | 0 | 13 | 50 | 130 | 0 | 0 | 14.1 | 0
0 | 32.7 | 0 | 13 | 50 | 130 | 0 | 1 | 12.5 | 0
0 | 32.7 | 0 | 13 | 50 | 130 | 0 | 2 | 13.7 | 0
0 | 32.7 | 0 | 13 | 50 | 130 | 0 | 3 | 14.7 | 0
0 | 42.9 | 10 | 22 | 50 | 220 | 0 | 0 | 7.2 | 0
0 | 42.9 | 10 | 22 | 50 | 220 | 0 | 1 | 6.4 | 0
0 | 42.9 | 10 | 22 | 50 | 220 | 0 | 2 | 6.7 | 0
0 | 42.9 | 10 | 22 | 50 | 220 | 0 | 3 | 7.5 | 0
0 | 44.8 | 0 | 22 | 50 | 220 | 0 | 0 | 6.9 | 0
0 | 44.8 | 0 | 22 | 50 | 220 | 0 | 1 | 6.8 | 0
0 | 44.8 | 0 | 22 | 50 | 220 | 0 | 2 | 7.7 | 0
0 | 44.8 | 0 | 22 | 50 | 220 | 0 | 3 | 7.8 | 0
0 | 31.5 | 10 | 22 | 50 | 220 | 0 | 0 | 6.4 | 0
0 | 31.5 | 10 | 22 | 50 | 220 | 0 | 1 | 6.4 | 0
0 | 31.5 | 10 | 22 | 50 | 220 | 0 | 2 | 6 | 0
0 | 31.5 | 10 | 22 | 50 | 220 | 0 | 3 | 5.9 | 0
0 | 35.2 | 0 | 22 | 50 | 220 | 0 | 0 | 6.7 | 0
0 | 35.2 | 0 | 22 | 50 | 220 | 0 | 1 | 6.4 | 0
0 | 35.2 | 0 | 22 | 50 | 220 | 0 | 2 | 6.3 | 0
0 | 35.2 | 0 | 22 | 50 | 220 | 0 | 3 | 7.3 | 0
5 | 71.2 | 1 | 16 | 50 | 47.7 | 0 | 0 | 22.66 | 0
5 | 71.2 | 1 | 16 | 50 | 79.5 | 0 | 0 | 21.23 | 0
5 | 71.2 | 1 | 16 | 50 | 111.3 | 0 | 0 | 17.92 | 0
5 | 71.2 | 1 | 19 | 50 | 57.3 | 0 | 0 | 22.6 | 0
5 | 71.2 | 1 | 19 | 50 | 95.5 | 0 | 0 | 18.14 | 0
5 | 71.2 | 1 | 19 | 50 | 133.7 | 0 | 0 | 15.7 | 0
6 | 142 | 1 | 16 | 50 | 47.7 | 0 | 0 | 25.98 | 0
6 | 142 | 1 | 16 | 50 | 79.5 | 0 | 0 | 19.92 | 0
6 | 142 | 1 | 16 | 50 | 111.3 | 0 | 0 | 18.91 | 0
6 | 142 | 1 | 19 | 50 | 57.3 | 0 | 0 | 25.3 | 0
6 | 142 | 1 | 19 | 50 | 95.5 | 0 | 0 | 21.82 | 0
6 | 142 | 1 | 19 | 50 | 133.7 | 0 | 0 | 17.22 | 0
6 | 147.8 | 1 | 16 | 50 | 47.7 | 0 | 0 | 24.04 | 0
6 | 147.8 | 1 | 16 | 50 | 79.5 | 0 | 0 | 20.77 | 0
6 | 147.8 | 1 | 16 | 50 | 111.3 | 0 | 0 | 20.04 | 0
6 | 147.8 | 1 | 19 | 50 | 57.3 | 0 | 0 | 24.28 | 0
6 | 147.8 | 1 | 19 | 50 | 95.5 | 0 | 0 | 20.73 | 0
6 | 147.8 | 1 | 19 | 50 | 133.7 | 0 | 0 | 17.33 | 0
6 | 174.5 | 1 | 16 | 50 | 47.7 | 0 | 0 | 29.76 | 0
6 | 174.5 | 1 | 16 | 50 | 79.5 | 0 | 0 | 20.26 | 0
6 | 174.5 | 1 | 16 | 50 | 111.3 | 0 | 0 | 18.71 | 0
6 | 174.5 | 1 | 19 | 50 | 57.3 | 0 | 0 | 27.46 | 0
6 | 174.5 | 1 | 19 | 50 | 95.5 | 0 | 0 | 20.24 | 0
6 | 174.5 | 1 | 19 | 50 | 133.7 | 0 | 0 | 19.29 | 0
1 | 50.67 | 0 | 16 | 50 | 80 | 0 | 0 | 24.54 | 0
1 | 50.67 | 0 | 18 | 50 | 90 | 0 | 0 | 24.85 | 0
0 | 50.2 | 0 | 16 | 50 | 80 | 0 | 0 | 21.68 | 0
0 | 50.2 | 0 | 18 | 50 | 90 | 0 | 0 | 23.62 | 0