## Sheet1
Type of concrete | fc (MPa) | Type of bar | Bar size | Cmin (mm) | Embedment lengths (mm) | Type of Condition | Contaminant | τmax (MPa)
0 | 26.1 | 0 | 10 | 16 | 100 | 0 | 0 | 15.45
0 | 26.1 | 0 | 12 | 16 | 120 | 0 | 0 | 15.33
0 | 26.1 | 0 | 16 | 16 | 160 | 0 | 0 | 12.46
0 | 26.1 | 0 | 10 | 40 | 100 | 0 | 0 | 14.08
0 | 26.1 | 0 | 12 | 40 | 120 | 0 | 0 | 13.9
0 | 26.1 | 0 | 16 | 40 | 160 | 0 | 0 | 11.3
0 | 48.5 | 0 | 10 | 16 | 100 | 0 | 0 | 16.95
0 | 48.5 | 0 | 12 | 16 | 120 | 0 | 0 | 16.68
0 | 48.5 | 0 | 16 | 16 | 160 | 0 | 0 | 13.63
0 | 48.5 | 0 | 10 | 40 | 100 | 0 | 0 | 15.62
0 | 48.5 | 0 | 12 | 40 | 120 | 0 | 0 | 15.58
0 | 48.5 | 0 | 16 | 40 | 160 | 0 | 0 | 12.58
0 | 68.67 | 0 | 10 | 16 | 100 | 0 | 0 | 18.27
0 | 68.67 | 0 | 12 | 16 | 120 | 0 | 0 | 17.93
0 | 68.67 | 0 | 16 | 16 | 160 | 0 | 0 | 14.84
0 | 68.67 | 0 | 10 | 40 | 100 | 0 | 0 | 17.56
0 | 68.67 | 0 | 12 | 40 | 120 | 0 | 0 | 17.56
0 | 68.67 | 0 | 16 | 40 | 160 | 0 | 0 | 14.18
1 | 30.1 | 0 | 10 | 50 | 100 | 0 | 0 | 13
1 | 30.1 | 0 | 16 | 50 | 160 | 0 | 0 | 11.57
1 | 53.3 | 0 | 10 | 50 | 100 | 0 | 0 | 16.86
1 | 53.3 | 0 | 16 | 50 | 160 | 0 | 0 | 17.25
0 | 32.02 | 0 | 10 | 50 | 100 | 0 | 0 | 13.33
0 | 32.02 | 0 | 16 | 50 | 160 | 0 | 0 | 13.2
0 | 50.2 | 0 | 10 | 50 | 100 | 0 | 0 | 16.55
0 | 50.2 | 0 | 16 | 50 | 160 | 0 | 0 | 16.95
0 | 28.93 | 0 | 14 | 50 | 100 | 0 | 0 | 16.24
0 | 28.93 | 0 | 14 | 50 | 100 | 1 | 0 | 14.32
0 | 28.93 | 0 | 14 | 50 | 100 | 2 | 0 | 15.46
1 | 30.57 | 0 | 14 | 50 | 100 | 0 | 0 | 15.34
1 | 30.57 | 0 | 14 | 50 | 100 | 1 | 0 | 14.89
1 | 30.57 | 0 | 14 | 50 | 100 | 2 | 0 | 15.11
2 | 31.6 | 0 | 14 | 50 | 100 | 0 | 0 | 16.63
2 | 31.6 | 0 | 14 | 50 | 100 | 1 | 0 | 15.06
2 | 31.6 | 0 | 14 | 50 | 100 | 2 | 0 | 15.92
0 | 28.93 | 1 | 10 | 50 | 100 | 0 | 0 | 18.76
0 | 28.93 | 1 | 10 | 50 | 100 | 0 | 0 | 18.54
0 | 28.93 | 1 | 10 | 50 | 100 | 1 | 0 | 18.47
1 | 30.57 | 1 | 10 | 50 | 100 | 0 | 0 | 15.04
1 | 30.57 | 1 | 10 | 50 | 100 | 1 | 0 | 14.91
1 | 30.57 | 1 | 10 | 50 | 100 | 2 | 0 | 14.9
2 | 31.6 | 1 | 10 | 50 | 100 | 0 | 0 | 12.16
2 | 31.6 | 1 | 10 | 50 | 100 | 1 | 0 | 10.25
2 | 31.6 | 1 | 10 | 50 | 100 | 2 | 0 | 11.73
0 | 28.93 | 0 | 14 | 50 | 100 | 3 | 0 | 16.13
1 | 30.57 | 0 | 14 | 50 | 100 | 3 | 0 | 15.41
2 | 31.6 | 0 | 14 | 50 | 100 | 3 | 0 | 16.46
0 | 28.93 | 1 | 10 | 50 | 100 | 3 | 0 | 15.97
1 | 30.57 | 1 | 10 | 50 | 100 | 3 | 0 | 12.8
2 | 31.6 | 1 | 10 | 50 | 100 | 3 | 0 | 2.72
0 | 28.93 | 0 | 10 | 50 | 100 | 4 | 0 | 14.91
1 | 30.57 | 0 | 10 | 50 | 100 | 4 | 0 | 15.04
2 | 31.6 | 0 | 10 | 50 | 100 | 4 | 0 | 15.52
0 | 28.93 | 1 | 10 | 50 | 100 | 4 | 0 | 16.31
1 | 30.57 | 1 | 10 | 50 | 100 | 4 | 0 | 13.29
2 | 31.6 | 1 | 10 | 50 | 100 | 4 | 0 | 10.81
3 | 57 | 2 | 12 | 50 | 60 | 0 | 0 | 21.9
3 | 57 | 2 | 12 | 50 | 84 | 0 | 0 | 19.3
3 | 57 | 2 | 12 | 50 | 120 | 0 | 0 | 17.3
3 | 57 | 1 | 12 | 50 | 60 | 0 | 0 | 18.4
3 | 57 | 1 | 12 | 50 | 84 | 0 | 0 | 14.6
3 | 57 | 1 | 12 | 50 | 120 | 0 | 0 | 11.7
3 | 57 | 2 | 16 | 50 | 60 | 0 | 0 | 19.9
3 | 57 | 2 | 16 | 50 | 84 | 0 | 0 | 17.5
3 | 57 | 2 | 16 | 50 | 120 | 0 | 0 | 15.9
3 | 57 | 1 | 16 | 50 | 60 | 0 | 0 | 21.1
3 | 57 | 1 | 16 | 50 | 84 | 0 | 0 | 18.1
3 | 57 | 1 | 16 | 50 | 120 | 0 | 0 | 15.2
3 | 57 | 2 | 19 | 50 | 60 | 0 | 0 | 18
3 | 57 | 2 | 19 | 50 | 84 | 0 | 0 | 16
3 | 57 | 2 | 19 | 50 | 120 | 0 | 0 | 13.7
3 | 57 | 1 | 19 | 50 | 60 | 0 | 0 | 15.1
3 | 57 | 1 | 19 | 50 | 84 | 0 | 0 | 13.9
3 | 57 | 1 | 19 | 50 | 120 | 0 | 0 | 12.4
0 | 63 | 2 | 16 | 50 | 60 | 0 | 0 | 18.5
0 | 63 | 2 | 16 | 50 | 84 | 0 | 0 | 17.3
0 | 63 | 2 | 16 | 50 | 120 | 0 | 0 | 13.9
0 | 63 | 1 | 16 | 50 | 60 | 0 | 0 | 15
0 | 63 | 1 | 16 | 50 | 84 | 0 | 0 | 13.4
0 | 63 | 1 | 16 | 50 | 120 | 0 | 0 | 10.5
0 | 63 | 2 | 19 | 50 | 60 | 0 | 0 | 11.2
0 | 63 | 2 | 19 | 50 | 84 | 0 | 0 | 10.7
0 | 63 | 2 | 19 | 50 | 120 | 0 | 0 | 9.7
0 | 63 | 1 | 19 | 50 | 60 | 0 | 0 | 10.1
0 | 63 | 1 | 19 | 50 | 84 | 0 | 0 | 9.6
0 | 63 | 1 | 19 | 50 | 120 | 0 | 0 | 9.4
4 | 97.38 | 3 | 10 | 50 | 50 | 0 | 0 | 26.94
4 | 97.38 | 3 | 12 | 50 | 60 | 0 | 0 | 22.39
4 | 97.38 | 3 | 16 | 50 | 80 | 0 | 0 | 20.8
4 | 97.38 | 3 | 10 | 50 | 100 | 0 | 0 | 28.86
4 | 97.38 | 3 | 12 | 50 | 120 | 0 | 0 | 16.99
4 | 97.38 | 3 | 16 | 50 | 160 | 0 | 0 | 15.55
4 | 81.74 | 1 | 10 | 50 | 50 | 0 | 0 | 29.72
4 | 81.74 | 1 | 12 | 50 | 60 | 0 | 0 | 29.48
4 | 81.74 | 1 | 16 | 50 | 80 | 0 | 0 | 27.64
4 | 81.74 | 1 | 10 | 50 | 100 | 0 | 0 | 28.34
4 | 81.74 | 1 | 12 | 50 | 120 | 0 | 0 | 22.47
4 | 81.74 | 1 | 16 | 50 | 160 | 0 | 0 | 21.16
4 | 97.38 | 0 | 16 | 50 | 80 | 0 | 0 | 26.07
4 | 81.74 | 0 | 16 | 50 | 160 | 0 | 0 | 20.37
1 | 63.68 | 3 | 8 | 15 | 40 | 0 | 0 | 20.31
1 | 63.68 | 3 | 8 | 15 | 80 | 0 | 0 | 15.2
1 | 63.68 | 3 | 8 | 15 | 160 | 0 | 0 | 14.34
1 | 63.68 | 3 | 8 | 30 | 40 | 0 | 0 | 19.28
1 | 63.68 | 3 | 8 | 30 | 80 | 0 | 0 | 17.37
1 | 63.68 | 3 | 8 | 30 | 160 | 0 | 0 | 16.34
1 | 63.68 | 3 | 12 | 15 | 60 | 0 | 0 | 19.54
1 | 63.68 | 3 | 12 | 15 | 120 | 0 | 0 | 15.35
1 | 63.68 | 3 | 12 | 15 | 240 | 0 | 0 | 13.3
1 | 63.68 | 3 | 12 | 30 | 60 | 0 | 0 | 24.58
1 | 63.68 | 3 | 12 | 30 | 120 | 0 | 0 | 19.71
1 | 63.68 | 3 | 12 | 30 | 240 | 0 | 0 | 16.09
0 | 30 | 4 | 12 | 50 | 240 | 0 | 0 | 12.75
0 | 30 | 4 | 8 | 50 | 160 | 0 | 0 | 13.74
0 | 30 | 0 | 12 | 50 | 240 | 0 | 0 | 7.31
0 | 30 | 0 | 8 | 50 | 160 | 0 | 0 | 7.75
0 | 30 | 4 | 12 | 50 | 120 | 0 | 0 | 18.19
0 | 30 | 4 | 8 | 50 | 80 | 0 | 0 | 22.15
0 | 30 | 0 | 12 | 50 | 120 | 0 | 0 | 13.13
0 | 30 | 0 | 8 | 50 | 80 | 0 | 0 | 13.51
0 | 25 | 5 | 25 | 50 | 250 | 0 | 0 | 4.81
0 | 25 | 0 | 25 | 50 | 250 | 0 | 0 | 10.23
0 | 30 | 5 | 25 | 50 | 250 | 0 | 0 | 5.8
0 | 30 | 0 | 25 | 50 | 250 | 0 | 0 | 12.52
0 | 35.33 | 1 | 6 | 50 | 60 | 0 | 0 | 15.19
0 | 35.33 | 1 | 6 | 50 | 60 | 0 | 0 | 18.35
0 | 35.33 | 1 | 6 | 50 | 60 | 0 | 0 | 16.92
0 | 35.33 | 3 | 6 | 50 | 60 | 0 | 0 | 13.26
0 | 35.33 | 7 | 6 | 50 | 60 | 0 | 0 | 13.2
0 | 35.33 | 7 | 6 | 50 | 60 | 0 | 0 | 15.95
0 | 35.33 | 0 | 6 | 50 | 60 | 0 | 0 | 10.01
0 | 30.39 | 3 | 12 | 50 | 72 | 0 | 0 | 11.3
0 | 30.39 | 3 | 16 | 50 | 96 | 0 | 0 | 10.6
0 | 30.39 | 3 | 19 | 50 | 114 | 0 | 0 | 7.1
0 | 30.39 | 3 | 25 | 50 | 150 | 0 | 0 | 7
0 | 30.39 | 3 | 12 | 50 | 120 | 0 | 0 | 10.6
0 | 30.39 | 3 | 16 | 50 | 160 | 0 | 0 | 7.3
0 | 30.39 | 3 | 19 | 50 | 190 | 0 | 0 | 6.6
0 | 30.39 | 3 | 25 | 50 | 250 | 0 | 0 | 6.4
0 | 30.39 | 3 | 12 | 50 | 192 | 0 | 0 | 8.7
0 | 30.39 | 3 | 19 | 50 | 304 | 0 | 0 | 5.3
0 | 30.39 | 3 | 25 | 50 | 400 | 0 | 0 | 5.1
0 | 30.39 | 3 | 12 | 50 | 120 | 0 | 0 | 12.3
0 | 30.39 | 3 | 16 | 50 | 160 | 0 | 0 | 10.8
0 | 30.39 | 3 | 25 | 50 | 250 | 0 | 0 | 7.4
0 | 30.39 | 0 | 12 | 50 | 72 | 0 | 0 | 23.1
0 | 30.39 | 0 | 16 | 50 | 96 | 0 | 0 | 21.6
0 | 30.39 | 0 | 19 | 50 | 114 | 0 | 0 | 16
0 | 30.39 | 0 | 25 | 50 | 150 | 0 | 0 | 13.5
0 | 30.39 | 0 | 12 | 50 | 120 | 0 | 0 | 14.4
0 | 30.39 | 0 | 16 | 50 | 160 | 0 | 0 | 13.4
0 | 30.39 | 0 | 19 | 50 | 190 | 0 | 0 | 11.7
0 | 30.39 | 0 | 25 | 50 | 250 | 0 | 0 | 7.4
0 | 30.39 | 0 | 12 | 50 | 192 | 0 | 0 | 8.6
0 | 30.39 | 0 | 19 | 50 | 304 | 0 | 0 | 11
0 | 30.39 | 0 | 25 | 50 | 400 | 0 | 0 | 7.7
0 | 32.5 | 0 | 10 | 43 | 100 | 0 | 0 | 10.9
0 | 32.5 | 0 | 10 | 43 | 200 | 0 | 0 | 5.1
0 | 33.3 | 8 | 10 | 43 | 100 | 0 | 0 | 9.4
0 | 33.3 | 8 | 16 | 46 | 160 | 0 | 0 | 2.3
0 | 33.3 | 3 | 10 | 43 | 100 | 0 | 0 | 0.8
0 | 33.3 | 3 | 19 | 47 | 190 | 0 | 0 | 3.4
0 | 32.4 | 8 | 10 | 43 | 150 | 0 | 0 | 10.1
0 | 32.4 | 8 | 16 | 46 | 240 | 0 | 0 | 8.2
0 | 32.4 | 3 | 10 | 43 | 150 | 0 | 0 | 9.4
0 | 32.4 | 3 | 19 | 47 | 285 | 0 | 0 | 6.1
0 | 31.3 | 8 | 10 | 43 | 200 | 0 | 0 | 12.1
0 | 31.3 | 8 | 16 | 46 | 320 | 0 | 0 | 9.6
0 | 31.3 | 3 | 10 | 43 | 200 | 0 | 0 | 10.1
0 | 31.3 | 3 | 19 | 47 | 380 | 0 | 0 | 6.1
0 | 36.9 | 8 | 10 | 43 | 100 | 0 | 0 | 13.4
0 | 36.9 | 8 | 16 | 46 | 160 | 0 | 0 | 7.7
0 | 36.9 | 3 | 10 | 43 | 100 | 0 | 0 | 17.2
0 | 36.9 | 3 | 19 | 47 | 190 | 0 | 0 | 6.8
0 | 41.5 | 8 | 10 | 43 | 150 | 0 | 0 | 15.9
0 | 41.5 | 8 | 16 | 46 | 240 | 0 | 0 | 11.9
0 | 41.5 | 3 | 10 | 43 | 150 | 0 | 0 | 11.9
0 | 41.5 | 3 | 19 | 47 | 285 | 0 | 0 | 6.9
0 | 39.3 | 8 | 10 | 43 | 200 | 0 | 0 | 11.8
0 | 39.3 | 8 | 16 | 46 | 320 | 0 | 0 | 9.2
0 | 39.3 | 3 | 10 | 43 | 200 | 0 | 0 | 9.6
0 | 39.3 | 3 | 19 | 47 | 380 | 0 | 0 | 7.1
0 | 40 | 3 | 12 | 50 | 120 | 0 | 0 | 8.402
0 | 40 | 3 | 12 | 50 | 120 | 0 | 0 | 8.17
0 | 40 | 3 | 12 | 50 | 120 | 0 | 0 | 8.473
0 | 64 | 3 | 12 | 35 | 60 | 0 | 0 | 22.84
0 | 37 | 4 | 4 | 50 | 40 | 0 | 0 | 32.07
0 | 37 | 9 | 4 | 50 | 40 | 0 | 0 | 32.13
0 | 37 | 4 | 4 | 50 | 40 | 2 | 0 | 28.09
0 | 37 | 9 | 4 | 50 | 40 | 2 | 0 | 30.11
0 | 37 | 4 | 6 | 50 | 60 | 0 | 0 | 30.33
0 | 37 | 9 | 6 | 50 | 60 | 0 | 0 | 30.28
0 | 37 | 4 | 6 | 50 | 60 | 2 | 0 | 24.28
0 | 37 | 9 | 6 | 50 | 60 | 2 | 0 | 28.29
0 | 37 | 4 | 8 | 50 | 80 | 0 | 0 | 24.11
0 | 37 | 9 | 8 | 50 | 80 | 0 | 0 | 26.07
0 | 37 | 4 | 8 | 50 | 80 | 2 | 0 | 26.02
0 | 37 | 9 | 8 | 50 | 80 | 2 | 0 | 26.13
0 | 25.17 | 7 | 16 | 50 | 40 | 0 | 0 | 18.5
0 | 25.17 | 7 | 16 | 50 | 80 | 0 | 0 | 14.47
0 | 26 | 7 | 16 | 50 | 160 | 0 | 0 | 11.67
0 | 25.17 | 7 | 16 | 50 | 320 | 0 | 0 | 4.4
0 | 63.3 | 7 | 16 | 50 | 80 | 0 | 0 | 25.33
0 | 25.17 | 0 | 16 | 50 | 40 | 0 | 0 | 21.87
0 | 25.17 | 0 | 16 | 50 | 80 | 0 | 0 | 14.63
0 | 26 | 0 | 16 | 50 | 160 | 0 | 0 | 10.63
0 | 25.17 | 0 | 16 | 50 | 320 | 0 | 0 | 5.2
0 | 63.3 | 0 | 16 | 50 | 80 | 0 | 0 | 19.63
0 | 46.3 | 10 | 13 | 50 | 130 | 0 | 0 | 15.9
0 | 46.3 | 10 | 13 | 50 | 130 | 0 | 1 | 14.2
0 | 46.3 | 10 | 13 | 50 | 130 | 0 | 2 | 14.1
0 | 46.3 | 10 | 13 | 50 | 130 | 0 | 3 | 15.3
0 | 51.1 | 0 | 13 | 50 | 130 | 0 | 0 | 16.1
0 | 51.1 | 0 | 13 | 50 | 130 | 0 | 1 | 14.5
0 | 51.1 | 0 | 13 | 50 | 130 | 0 | 2 | 14
0 | 51.1 | 0 | 13 | 50 | 130 | 0 | 3 | 16.3
0 | 32.3 | 10 | 13 | 50 | 130 | 0 | 0 | 15.6
0 | 32.3 | 10 | 13 | 50 | 130 | 0 | 1 | 13.5
0 | 32.3 | 10 | 13 | 50 | 130 | 0 | 2 | 13.5
0 | 32.3 | 10 | 13 | 50 | 130 | 0 | 3 | 15.7
0 | 32.7 | 0 | 13 | 50 | 130 | 0 | 0 | 14.1
0 | 32.7 | 0 | 13 | 50 | 130 | 0 | 1 | 12.5
0 | 32.7 | 0 | 13 | 50 | 130 | 0 | 2 | 13.7
0 | 32.7 | 0 | 13 | 50 | 130 | 0 | 3 | 14.7
0 | 42.9 | 10 | 22 | 50 | 220 | 0 | 0 | 7.2
0 | 42.9 | 10 | 22 | 50 | 220 | 0 | 1 | 6.4
0 | 42.9 | 10 | 22 | 50 | 220 | 0 | 2 | 6.7
0 | 42.9 | 10 | 22 | 50 | 220 | 0 | 3 | 7.5
0 | 44.8 | 0 | 22 | 50 | 220 | 0 | 0 | 6.9
0 | 44.8 | 0 | 22 | 50 | 220 | 0 | 1 | 6.8
0 | 44.8 | 0 | 22 | 50 | 220 | 0 | 2 | 7.7
0 | 44.8 | 0 | 22 | 50 | 220 | 0 | 3 | 7.8
0 | 31.5 | 10 | 22 | 50 | 220 | 0 | 0 | 6.4
0 | 31.5 | 10 | 22 | 50 | 220 | 0 | 1 | 6.4
0 | 31.5 | 10 | 22 | 50 | 220 | 0 | 2 | 6
0 | 31.5 | 10 | 22 | 50 | 220 | 0 | 3 | 5.9
0 | 35.2 | 0 | 22 | 50 | 220 | 0 | 0 | 6.7
0 | 35.2 | 0 | 22 | 50 | 220 | 0 | 1 | 6.4
0 | 35.2 | 0 | 22 | 50 | 220 | 0 | 2 | 6.3
0 | 35.2 | 0 | 22 | 50 | 220 | 0 | 3 | 7.3
5 | 71.2 | 1 | 16 | 50 | 47.7 | 0 | 0 | 22.66
5 | 71.2 | 1 | 16 | 50 | 79.5 | 0 | 0 | 21.23
5 | 71.2 | 1 | 16 | 50 | 111.3 | 0 | 0 | 17.92
5 | 71.2 | 1 | 19 | 50 | 57.3 | 0 | 0 | 22.6
5 | 71.2 | 1 | 19 | 50 | 95.5 | 0 | 0 | 18.14
5 | 71.2 | 1 | 19 | 50 | 133.7 | 0 | 0 | 15.7
6 | 142 | 1 | 16 | 50 | 47.7 | 0 | 0 | 25.98
6 | 142 | 1 | 16 | 50 | 79.5 | 0 | 0 | 19.92
6 | 142 | 1 | 16 | 50 | 111.3 | 0 | 0 | 18.91
6 | 142 | 1 | 19 | 50 | 57.3 | 0 | 0 | 25.3
6 | 142 | 1 | 19 | 50 | 95.5 | 0 | 0 | 21.82
6 | 142 | 1 | 19 | 50 | 133.7 | 0 | 0 | 17.22
6 | 147.8 | 1 | 16 | 50 | 47.7 | 0 | 0 | 24.04
6 | 147.8 | 1 | 16 | 50 | 79.5 | 0 | 0 | 20.77
6 | 147.8 | 1 | 16 | 50 | 111.3 | 0 | 0 | 20.04
6 | 147.8 | 1 | 19 | 50 | 57.3 | 0 | 0 | 24.28
6 | 147.8 | 1 | 19 | 50 | 95.5 | 0 | 0 | 20.73
6 | 147.8 | 1 | 19 | 50 | 133.7 | 0 | 0 | 17.33
6 | 174.5 | 1 | 16 | 50 | 47.7 | 0 | 0 | 29.76
6 | 174.5 | 1 | 16 | 50 | 79.5 | 0 | 0 | 20.26
6 | 174.5 | 1 | 16 | 50 | 111.3 | 0 | 0 | 18.71
6 | 174.5 | 1 | 19 | 50 | 57.3 | 0 | 0 | 27.46
6 | 174.5 | 1 | 19 | 50 | 95.5 | 0 | 0 | 20.24
6 | 174.5 | 1 | 19 | 50 | 133.7 | 0 | 0 | 19.29
1 | 50.67 | 0 | 16 | 50 | 80 | 0 | 0 | 24.54
1 | 50.67 | 0 | 18 | 50 | 90 | 0 | 0 | 24.85
0 | 50.2 | 0 | 16 | 50 | 80 | 0 | 0 | 21.68
0 | 50.2 | 0 | 18 | 50 | 90 | 0 | 0 | 23.62